## Sheet1
MOF | Cr | Fe | Zn | K | Cd | V | Cu | Zr | Ni | Ti | 1, 4-benzenedicarboxylate | γ-CD | ( R )-6,6'-dichloro-2,2'-dihydroxy-1,1'-binaphthyl-4,4'-bipyridine | Benzene‐1,3,5‐tricarboxylate | Curcumin | [1,1′;3′,1′′]terphenyl-4,5′,4′′-tricarboxylic acid | Isophthalic acid | terphenyl—3,4″,5—tricarboxylic acid | Triethyl 1,3,5-benzenetricarboxylate | 3,3′,5,5′-Azobenzenetetracarboxylic Acid | dimethyl 2,5-dihydroxybenzene-1,4-dicarboxylate | 1,4-Diazabicyclo[2.2.2]octane | Pyrazine | pyrazine-2,3-diamine | hydroxyl | carbonyl group | amino | methyl group | surface area(m^2/g) | pore volume（cm^3/g） | ibuprofen loading capacity（g/g) | reference
MIL-100 | 1 | 0 | 0 | 0 | 0 | 0 | 0 | 0 | 0 | 0 | 1 | 0 | 0 | 0 | 0 | 0 | 0 | 0 | 0 | 0 | 0 | 0 | 0 | 0 | 0 | 0 | 0 | 0 | 3340 | 1.16 | 0.35 | Horcajada,P.2006.45(36),5974–5978. https://doi.org/10.1002/anie.200601878.
MIL-101 | 1 | 0 | 0 | 0 | 0 | 0 | 0 | 0 | 0 | 0 | 1 | 0 | 0 | 0 | 0 | 0 | 0 | 0 | 0 | 0 | 0 | 0 | 0 | 0 | 0 | 0 | 0 | 0 | 5510 | 2.02 | 0.14 | Horcajada,P.2006.45(36),5974–5978. https://doi.org/10.1002/anie.200601878.
MIL-53(Cr) | 1 | 0 | 0 | 0 | 0 | 0 | 0 | 0 | 0 | 0 | 1 | 0 | 0 | 0 | 0 | 0 | 0 | 0 | 0 | 0 | 0 | 0 | 0 | 0 | 0 | 0 | 0 | 0 | 1500 | 1.6 | 0.22 | Horcajada, P. 2008. 130(21), 6774–6780.https://doi.org/10.1021/ja710973k.
MIL-53(Fe) | 0 | 1 | 0 | 0 | 0 | 0 | 0 | 0 | 0 | 0 | 1 | 0 | 0 | 0 | 0 | 0 | 0 | 0 | 0 | 0 | 0 | 0 | 0 | 0 | 0 | 0 | 0 | 0 | 906.6147139 | 0.303710602 | 0.21 | Horcajada, P. 2008. 130(21), 6774–6780. https://doi.org/10.1021/ja710973k.
UMCM-1 | 0 | 0 | 1 | 0 | 0 | 0 | 0 | 0 | 0 | 0 | 1 | 0 | 0 | 1 | 0 | 0 | 0 | 0 | 0 | 0 | 0 | 0 | 0 | 0 | 0 | 0 | 0 | 0 | 4764 | 2.28 | 1.36 | Babarao. 2009.113 (42), 18287-18291.https://doi.org/10.1021/jp906429s.
MIL-101 | 1 | 0 | 0 | 0 | 0 | 0 | 0 | 0 | 0 | 0 | 1 | 0 | 0 | 0 | 0 | 0 | 0 | 0 | 0 | 0 | 0 | 0 | 0 | 0 | 0 | 0 | 0 | 0 | 5510 | 2.02 | 1.38 | Horcajada,P.2006.45(36),5974–5978. https://doi.org/10.1002/anie.200601878.
MIL-100 | 0 | 1 | 0 | 0 | 0 | 0 | 0 | 0 | 0 | 0 | 1 | 0 | 0 | 0 | 0 | 0 | 0 | 0 | 0 | 0 | 0 | 0 | 0 | 0 | 0 | 0 | 0 | 0 | 1900 | 0.59 | 0.33 | Horcajada, P. 2010. 9(2), 172–178. https://doi.org/10.1038/nmat2608.
MIL-53 | 0 | 1 | 0 | 0 | 0 | 0 | 0 | 0 | 0 | 0 | 1 | 0 | 0 | 0 | 0 | 0 | 0 | 0 | 0 | 0 | 0 | 0 | 0 | 0 | 0 | 0 | 0 | 0 | 928.8958539 | 0.311737686 | 0.22 | Horcajada, P. 2010. 9(2), 172–178. https://doi.org/10.1038/nmat2608.
[Zn(BDC)(H2O)2]n | 0 | 0 | 1 | 0 | 0 | 0 | 0 | 0 | 0 | 0 | 1 | 0 | 0 | 0 | 0 | 0 | 0 | 0 | 0 | 0 | 0 | 0 | 0 | 0 | 0 | 0 | 0 | 0 | 1545.068515 | 0.669459156 | 0.445 | Rodrigues, M.O. 2012.112: 3346-3355. https://doi.org/10.1002/qua.24211.
MIL-53 | 0 | 1 | 0 | 0 | 0 | 0 | 0 | 0 | 0 | 0 | 1 | 0 | 0 | 0 | 0 | 0 | 0 | 0 | 0 | 0 | 0 | 0 | 0 | 0 | 0 | 0 | 0 | 0 | 953.9556155 | 0.479 | 0.231 | Bernini, M. C.2014.2(7), 766–774. https://doi.org/10.1039/c3tb21328e.
CD-MOF-1 | 0 | 0 | 0 | 1 | 0 | 0 | 0 | 0 | 0 | 0 | 0 | 1 | 0 | 0 | 0 | 0 | 0 | 0 | 0 | 0 | 0 | 0 | 0 | 0 | 1 | 0 | 0 | 0 | 1220 | 0.493 | 0.274 | Bernini, M. C.2014.2(7), 766–774. https://doi.org/10.1039/c3tb21328e.
HMOF-1 | 0 | 0 | 0 | 0 | 1 | 0 | 0 | 0 | 0 | 0 | 0 | 0 | 1 | 0 | 0 | 0 | 0 | 0 | 0 | 0 | 0 | 0 | 0 | 0 | 0 | 0 | 0 | 0 | 842.6914453 | 0.28455849 | 0.18 | Bueno-Perez, R.2014. 50(74), 10849–10852. https://doi.org/10.1039/c4cc03745f.
MIL-47 | 0 | 0 | 0 | 0 | 0 | 1 | 0 | 0 | 0 | 0 | 1 | 0 | 0 | 0 | 0 | 0 | 0 | 0 | 0 | 0 | 0 | 0 | 0 | 0 | 0 | 0 | 0 | 0 | 728.5182771 | 0.269979962 | 0.12 | Bueno-Perez, R.2014. 50(74), 10849–10852. https://doi.org/10.1039/c4cc03745f.
MIL-53 | 1 | 0 | 0 | 0 | 0 | 0 | 0 | 0 | 0 | 0 | 1 | 0 | 0 | 0 | 0 | 0 | 0 | 0 | 0 | 0 | 0 | 0 | 0 | 0 | 0 | 0 | 0 | 0 | 863.5065909 | 0.290103842 | 0.19 | Bueno-Perez, R.2014. 50(74), 10849–10852. https://doi.org/10.1039/c4cc03745f.
MIL-53(Fe) | 0 | 1 | 0 | 0 | 0 | 0 | 0 | 0 | 0 | 0 | 1 | 0 | 0 | 0 | 0 | 0 | 0 | 0 | 0 | 0 | 0 | 0 | 0 | 0 | 0 | 0 | 0 | 0 | 990 | 0.79 | 0.313 | Matsuyama, K.2014. 2(43), 7551–7558. https://doi.org/10.1039/c4tb00725e.
MIL-100(Fe) | 0 | 1 | 0 | 0 | 0 | 0 | 0 | 0 | 0 | 0 | 0 | 0 | 0 | 1 | 0 | 0 | 0 | 0 | 0 | 0 | 0 | 0 | 0 | 0 | 0 | 0 | 0 | 0 | 1500 | 0.77 | 0.417 | Matsuyama, K.2014. 2(43), 7551–7558. https://doi.org/10.1039/c4tb00725e.
[{Zn-2(1,4-bdc)(2)(dabco)}(n)] | 0 | 0 | 1 | 0 | 0 | 0 | 0 | 0 | 0 | 0 | 1 | 0 | 0 | 0 | 0 | 0 | 0 | 0 | 0 | 0 | 0 | 1 | 0 | 0 | 0 | 0 | 0 | 0 | 1779.6 | 0.273160488 | 0.15 | Negar Motakef-Kazemi.2014,186, 73-79. https://doi.org/10.1016/j.micromeso.2013.11.036.
MOF-74-Fe(III) | 0 | 1 | 0 | 0 | 0 | 0 | 0 | 0 | 0 | 0 | 1 | 0 | 0 | 0 | 0 | 0 | 0 | 0 | 0 | 0 | 0 | 0 | 0 | 0 | 1 | 0 | 0 | 0 | 800.6158387 | 0.275738137 | 0.159 | Hu, Q.2014. 57(13), 5679–5685. https://doi.org/10.1021/jm5004107.
medi-MOF-1 | 0 | 0 | 1 | 0 | 0 | 0 | 0 | 0 | 0 | 0 | 0 | 0 | 0 | 0 | 1 | 0 | 0 | 0 | 0 | 0 | 0 | 0 | 0 | 0 | 0 | 1 | 0 | 1 | 2675 | 0.330153453 | 0.24 | Su, H.2015. 51(26), 5774–5777. https://doi.org/10.1039/c4cc10159f.
HKUST-1 | 0 | 0 | 0 | 0 | 0 | 0 | 1 | 0 | 0 | 0 | 0 | 0 | 0 | 1 | 0 | 0 | 0 | 0 | 0 | 0 | 0 | 0 | 0 | 0 | 0 | 0 | 0 | 0 | 575 | 0.33 | 0.065 | Sun, K. K.2016.16(1), 242–245. https://doi.org/10.1166/jnn.2016.10811.
[Cu2(COO)4] secondary building unit, H3L (H3L = [1,1′;3′,1′′]terphenyl-4,5′,4′′-tricarboxylic acid) | 0 | 0 | 0 | 0 | 0 | 0 | 1 | 0 | 0 | 0 | 0 | 0 | 0 | 0 | 0 | 1 | 0 | 0 | 0 | 0 | 0 | 0 | 1 | 0 | 0 | 0 | 0 | 0 | 3235 | 0.680471163 | 0.45 | Wei, L. Q.2016.45(9), 3694–3697. https://doi.org/10.1039/c5dt04379d.
Zn2(bdc)2(dabco) | 0 | 0 | 1 | 0 | 0 | 0 | 0 | 0 | 0 | 0 | 1 | 0 | 0 | 0 | 0 | 0 | 0 | 0 | 0 | 0 | 0 | 1 | 0 | 0 | 0 | 0 | 0 | 0 | 1700 | 0.4030579 | 0.3 | Motakef-Kazemi.2016.13, 1205–1212. https://doi.org/10.1007/s13738-016-0835-9.
MIL-101(Cr) | 1 | 0 | 0 | 0 | 0 | 0 | 0 | 0 | 0 | 0 | 1 | 0 | 0 | 0 | 0 | 0 | 0 | 0 | 0 | 0 | 0 | 0 | 0 | 0 | 0 | 0 | 0 | 0 | 4420 | 2.5 | 0.85 | Irlene M.P. 2016. 70.47-50. https://doi.org/10.1016/j.inoche.2016.05.020.
NH2-MIL-101(Cr) | 1 | 0 | 0 | 0 | 0 | 0 | 0 | 0 | 0 | 0 | 1 | 0 | 0 | 0 | 0 | 0 | 0 | 0 | 0 | 0 | 0 | 0 | 0 | 0 | 0 | 0 | 1 | 0 | 2540 | 1.5 | 0.9 | Irlene M.P. 2016. 70.47-50. https://doi.org/10.1016/j.inoche.2016.05.020.
HKUST-1 | 0 | 0 | 0 | 0 | 0 | 0 | 1 | 0 | 0 | 0 | 0 | 0 | 0 | 1 | 0 | 0 | 0 | 0 | 0 | 0 | 0 | 0 | 0 | 0 | 0 | 0 | 0 | 0 | 1500 | 0.33 | 0.34 | Qing Chen.2017.79.78-81. https://doi.org/10.1016/j.inoche.2017.03.027.
MOFs-1 | 0 | 0 | 0 | 0 | 0 | 0 | 1 | 0 | 0 | 0 | 0 | 0 | 0 | 0 | 0 | 0 | 1 | 0 | 0 | 0 | 0 | 0 | 0 | 0 | 0 | 0 | 0 | 0 | 51.78 | 0.18 | 0.027 | Sun, K.2017.486, 128–135. https://doi.org/10.1016/j.jcis.2016.09.068.
MOFs-2 | 0 | 0 | 0 | 0 | 0 | 0 | 1 | 0 | 0 | 0 | 0 | 0 | 0 | 1 | 0 | 0 | 1 | 0 | 0 | 0 | 0 | 0 | 0 | 0 | 0 | 0 | 0 | 0 | 308.97 | 0.16 | 0.065 | Sun, K.2017.486, 128–135. https://doi.org/10.1016/j.jcis.2016.09.068.
MOFs-3 | 0 | 0 | 0 | 0 | 0 | 0 | 1 | 0 | 0 | 0 | 0 | 0 | 0 | 1 | 0 | 0 | 1 | 0 | 0 | 0 | 0 | 0 | 0 | 0 | 0 | 0 | 0 | 0 | 589.61 | 0.31 | 0.05 | Sun, K.2017.486, 128–135. https://doi.org/10.1016/j.jcis.2016.09.068.
MOFs-4（HKUST-1） | 0 | 0 | 0 | 0 | 0 | 0 | 1 | 0 | 0 | 0 | 0 | 0 | 0 | 1 | 0 | 0 | 0 | 0 | 0 | 0 | 0 | 0 | 0 | 0 | 0 | 0 | 0 | 0 | 680.59 | 0.32 | 0.017 | Sun, K.2017.486, 128–135. https://doi.org/10.1016/j.jcis.2016.09.068.
CD-MOF-1 | 0 | 0 | 1 | 1 | 0 | 0 | 0 | 0 | 0 | 0 | 0 | 1 | 0 | 0 | 0 | 0 | 0 | 0 | 0 | 0 | 0 | 0 | 0 | 0 | 1 | 0 | 0 | 0 | 1022.729499 | 0.351603607 | 0.26 | Hartlieb, K. J.2017.14(5), 1831–1839. https://doi.org/10.1021/acs.molpharmaceut.7b00168.
{[Cd-1.5(tta)(H2O)(4.5)]center dot H2O}(n) (1) (tta = terphenyl-3,4aEuro(3),5-tricarboxylic acid) | 0 | 0 | 0 | 0 | 1 | 0 | 0 | 0 | 0 | 0 | 0 | 0 | 0 | 0 | 0 | 0 | 0 | 1 | 0 | 0 | 0 | 0 | 0 | 0 | 0 | 0 | 0 | 0 | 891.3047977 | 0.298572621 | 0.203 | Dai,H.2017.27, 80–86. https://doi.org/10.1007/s10904-016-0446-z.
CD-MOFs | 0 | 0 | 1 | 1 | 0 | 0 | 0 | 0 | 0 | 0 | 0 | 1 | 0 | 0 | 0 | 0 | 0 | 0 | 0 | 0 | 0 | 0 | 0 | 0 | 1 | 0 | 0 | 0 | 668 | 0.26996267 | 0.127 | Li, H.2017.9(22), 7454–7463. https://doi.org/10.1039/c6nr07593b.
[Cu3L2( pyrazine-2,3-diamine(1))(H2O)]n, quinoxaline (2) and H2O (3)] | 0 | 0 | 0 | 0 | 0 | 0 | 1 | 0 | 0 | 0 | 0 | 0 | 0 | 0 | 0 | 1 | 0 | 0 | 0 | 0 | 0 | 0 | 0 | 1 | 0 | 0 | 0 | 0 | 1204.156867 | 0.448592759 | 0.33 | Lian-Qiang Wei, 2018.257.58-63. https://doi.org/10.1016/j.jssc.2017.09.021.
{Cu-2（1,4-bdc）（2）（dabco）}（n） | 0 | 0 | 0 | 0 | 0 | 0 | 1 | 0 | 0 | 0 | 1 | 0 | 0 | 0 | 0 | 0 | 0 | 0 | 0 | 0 | 0 | 1 | 0 | 0 | 0 | 0 | 0 | 0 | 1012.71 | 0.489 | 0.5054 | Zahra Nadizadeh, 2018.259.35-42. https://doi.org/10.1016/j.jssc.2017.12.027.
{Cu-2（1,4-bdc-NH2 （2）（dabco）}（n） | 0 | 0 | 0 | 0 | 0 | 0 | 1 | 0 | 0 | 0 | 1 | 0 | 0 | 0 | 0 | 0 | 0 | 0 | 0 | 0 | 0 | 1 | 0 | 0 | 0 | 0 | 1 | 0 | 143.35 | 0.629 | 0.5027 | Zahra Nadizadeh, 2018.259.35-42. https://doi.org/10.1016/j.jssc.2017.12.027.
MIL-100 | 0 | 1 | 0 | 0 | 0 | 0 | 0 | 0 | 0 | 0 | 0 | 0 | 0 | 0 | 0 | 0 | 0 | 0 | 1 | 0 | 0 | 0 | 0 | 0 | 0 | 0 | 0 | 0 | 1940 | 1.42 | 0.306 | Rojas, S.2018.3(3), 2994–3003. https://doi.org/10.1021/acsomega.8b00185.
UiO-66 | 0 | 0 | 0 | 0 | 0 | 0 | 0 | 1 | 0 | 0 | 1 | 0 | 0 | 0 | 0 | 0 | 0 | 0 | 0 | 0 | 0 | 0 | 0 | 0 | 0 | 0 | 0 | 0 | 1349 | 0.64 | 0.355 | Rojas, S.2018.3(3), 2994–3003. https://doi.org/10.1021/acsomega.8b00185.
MIL-127 | 0 | 1 | 0 | 0 | 0 | 0 | 0 | 0 | 0 | 0 | 0 | 0 | 0 | 0 | 0 | 0 | 0 | 0 | 0 | 1 | 0 | 0 | 0 | 0 | 0 | 0 | 0 | 0 | 1304 | 0.47 | 0.136 | Rojas, S.2018.3(3), 2994–3003. https://doi.org/10.1021/acsomega.8b00185.
MOF-74(Ni) | 0 | 0 | 0 | 0 | 0 | 0 | 0 | 0 | 1 | 0 | 0 | 0 | 0 | 0 | 0 | 0 | 0 | 0 | 0 | 0 | 1 | 0 | 0 | 0 | 1 | 0 | 0 | 0 | 466.8 | 0.343398072 | 0.0041 | Tingting Xu .2018.259.178-183. https://doi.org/10.1016/j.micromeso.2017.10.014.
Ti-based MOFs | 0 | 0 | 0 | 0 | 0 | 0 | 0 | 0 | 0 | 1 | 1 | 0 | 0 | 0 | 0 | 0 | 0 | 0 | 0 | 0 | 0 | 0 | 0 | 0 | 0 | 0 | 1 | 0 | 1158 | 0.464 | 0.1 | Xie, Y.2018.10(16), 13325–13332. https://doi.org/10.1021/acsami.8b01175