## Sheet1
np | mof | np size (nm) before loading | np size (nm) after loading | np structure | drug | average pore volume(nm3) | surface area (m2/g) | total pore volume(cm3/g) | bjh pore diameter (nm) | zeta potential (mV) before loading | zeta potential (mV) after loading | Polydispersity index before loading | Polydispersity index after loading | EE% | LC% | (loading process) | description | paper date | paper title | paper doi
CBP@ZIF@DOX@CS-PNIPAAm | ZIF-8 | 116 | 210 | core-shell | dox | 0.034 | 64.58 | 0.07 | 0.2 | 25 | 30 | 0.339 | 0.355 | 97.2 | 55.54 | 100 mg of CBP@ZIF was added to a clear aqueous solution of DOX (100 mg) and CS-PNIPAAm (500 mg) in deionized water (30 mL) under ultrasound. After stirring for 5 min, 2 mL of TPP aqueous solution (0.5 mg/mL) was added drop by drop to the solution, and the precipitates were obtained by centrifuge at 6000 rpm for 10 min [40]. Subsequently, the product was washed with water, dried under vacuum at 25 ◦ C, and kept sealed for future study and analysis. The product was characterized by FTIR, ICP-MS, BET, and XRD techniques. | dual pH/temperature sensitive | 2024 | Co-delivery of carboplatin and doxorubicin using ZIF-8 coated chitosan-poly(N-isopropyl acrylamide) nanoparticles through a dual pH/ thermo responsive strategy to breast cancer cells | 10.1016/j.ijbiomac.2024.131971
CBP@ZIF@DOX@CS-PNIPAAm | ZIF-8 | 110 | 160 | core-shell | cbp | 0.034 | 64.58 | 0.07 | 0.2 | 21 | 25 | 0.298 | 0.339 | - | 11.6 | Two different methods were used to load CBP within ZIF-8 structures; in-situ loading and post-loading. In the in-situ procedure, CBP (30 mg) was dispersed in 40 mL of 2-MeIM (1.10 M) aqueous solution to form solution A. 24.0 mL of 33.6 mM Zn(NO3)2⋅6H2O aqueous solution was mixed with 400 μL of 100.0 mM CTAB aqueous solution to generate solution B. Then, solutions A and B were mixed under stirring, and the mixture was stirred for a further 24 h. The white precipitates were collected, washed, dried, and kept sealed for further applications [37]. The CBP content in nanoparticles was determined by ICP-MS; FTIR, BET, TGA, and XRD techniques were utilized for full characterization. | dual pH/temperature sensitive | 2024 | Co-delivery of carboplatin and doxorubicin using ZIF-8 coated chitosan-poly(N-isopropyl acrylamide) nanoparticles through a dual pH/ thermo responsive strategy to breast cancer cells | 10.1016/j.ijbiomac.2024.131971
DOX-ZIF-8@Fe3O4 / CMC (DZFC) | ZIF-8 | 180.1 | 244.2 | core-shell | dox | - | - | - | - | 15.9 | -13 | - | - | 81.8 | 28.3 | The post-loading was achieved based on the procedure described by Balasamy et al. [38]. For loading CBP into ZIF-8 with some modifications. 50 mg of carboplatin per 100 mg of dehydrated ZIF-8 was suspended in 15 mL of deionized water. The solution was then stirred for 24 h under magnetic stirring at room temperature. The nanocomposite was centrifuged, washed with methanol, and dried in a vacuum oven at 60 ◦ C for 24 h. The drug loading content (%) was evaluated and compared with the in-situ procedure. |  | 2024 | Fe 3 O 4 -Incorporated Metal-Organic Framework for Chemo/Ferroptosis Synergistic Anti-Tumor via the Enhanced Chemodynamic Therapy | 10.1002/adhm.202303839
NaDC/C12EMorphBr@ZIF-8 | ZIF-8 | 168.2 | 170 | vesicular nano-aggregates | dox | 0.817 | - | - | 0.58 | 36.1 | 13.4 | - | - | - | 84.8 | Doxorubicin hydrochloride (DOX) powder was added to the NaDC/C 12 EMorphBr solution and then the solution was allowed to rest for 120 minutes. This will allow the excess DOX (not incorporated within the NaDC/C 12 EMorphBr) to settle. Subsequently, the solution was centrifuged at 2000 rpm for 5 minutes to eliminate any unbound and insoluble DOX from the vesicular solution. We used absorbance measurement through UV Vis spectroscopy to calculate the DOX loading in NaDC/C 12 EMorphBr. We observed from comparing the data with the standard calibration curve data that 10.12 mg ml 1 was loaded into the NaDC/C 12 EMorphBr. |  | 2024 | Metal organic framework coated vesicular nanoaggregates: an intelligent ‘vehicle’ for sustained and leakage proof release of doxorubicin† | 10.1039/d4nj00768a
DOX/Au-Apt@ZIF-8 | ZIF-8 |  |  |  | dox | [12 empty] | 2024 | Gold-Aptamer-Modified Metal−Organic Framework Drug Delivery Nanosystems for Combined Photothermal/Chemotherapy of Cancer | 10.1021/acsanm.4c02074
Note on J5: AmirHosein: سایز حفرات نانوذره نهایی گزارش نشده. سایز zif8 رو گذاشتم که توی مقاله آورده شده بود